## Feuil1
| PN 10 SDR17 PEIOO |  | PN 12.5 SDR13,6 PEIOO |  | PN 16 SDRII PEIOO |  | PN 20 SDR9 PEIOO |  | PN 25 SDR7,4 PEIOO
DN (mm) | Ep. (mm) | Poids (kg/m) | Ep. (mm) | Poids (kg/m) | Ep. (mm) | Poids (kg/m) | Ep. (mm) | Poids (kg/m) | Ep. (mm) | Poids (kg/m)
20 |  |  |  |  | 3 | 0.17 | 3 | 0.17 | 3 | 0.17
25 |  |  |  |  | 93 | 0.21 | 3 | 0.21 | 3.5 | 0.25
32 | 3 | 0.279 | 3 | 0.279 | 3 | 0.279 | 3.6 | 0.326 | 4.4 | 0.39
40 | 3 | 0.362 | 3 | 0.362 | 3.7 | 0.431 | 4.5 | 0.51 | 5.5 | 0.61
50 | 3 | 0.462 | 3.7 | 0.555 | 4.6 | 0.67 | 5.6 | 0.79 | 6.9 | 0.95
63 | 3.8 | 0.734 | 4.7 | 0.884 | 5.8 | 1.06 | 7.1 | 1.26 | 8.6 | 1.49
75 | 4.5 | 1.04 | 5.6 | 1.25 | 6.8 | 1.48 | 8.4 | 1.77 | 10.3 | 2.12
90 | 5.4 | 1.47 | 6.7 | 1.77 | 8.2 | 2.15 | 10.1 | 2.57 | 12.3 | 3.04
110 | 6.6 | 2.19 | 8.1 | 2.65 | 10 | 3.19 | 12.3 | 3.82 | 15.1 | 4.55
125 | 7.4 | 2.79 | 9.2 | 3.41 | 11.4 | 4.13 | 14 | 4.94 | 17.1 | 5.83
140 | 8.3 | 3.5 | 10.3 | 4.27 | 12.7 | 5.15 | 15.7 | 6.2 | 19.2 | 7.35
160 | 9.5 | 4.57 | 11.8 | 6.6 | 14.6 | 6.75 | 17.9 | 8.07 | 21.9 | 9.58
180 | 10.7 | 5.8 | 13.3 | 7.1 | 16.4 | 8.55 | 20.1 | 10.2 | 24.6 | 12.1
200 | 11.9 | 7.15 | 14.7 | 8.7 | 18.2 | 10.6 | 22.4 | 12.65 | 27.4 | 15
225 | 13.4 | 9.05 | 16.6 | 11 | 20.5 | 13.3 | 25.2 | 16 | 30.8 | 18.95
250 | 14.8 | 11.1 | 18.4 | 13.6 | 22.7 | 16.4 | 27.9 | 19.65 | 34.2 | 23.4
280 | 16.6 | 14 | 20.6 | 17 | 25.4 | 20.6 | 31.3 | 24.7 | 38.3 | 29.3
315 | 18.7 | 17.7 | 23.2 | 21.6 | 28.6 | 26 | 35.2 | 31.2 | 43.1 | 37.1
355 | 21.1 | 22.5 | 26.1 | 27.3 | 32.2 | 33 | 39.7 | 39.7 | 48.5 | 47
400 | 23.7 | 28.4 | 29.4 | 34.6 | 36.3 | 42 | 44.7 | 50.3 | 54.7 | 59.7
450 | 26.7 | 35.9 | 33.1 | 43.9 | 40.9 | 53.1 | 50.3 | 63.7 | 61.5 | 75.6
500 | 29.7 | 44.5 | 36.8 | 54.5 | 45.4 | 65.5 | 55.8 | 78.5
560 | 33.2 | 55.5 | 41.2 | 68 | 50.8 | 82.5
630 | 37.4 | 70.5 | 46.3 | 86 | 57.2 | 104
710 | 42.1 | 89 | 52.2 | 109
800 | 47.4 | 113 | 58.8 | 139